## Sheet1
W1744	ELO	2	InGaP	200 AlGaAs	7.E+16	Au galvano spiegel
W1743	ELO	2	InGaP	200 AlGaAs	7.E+16	Ag spiegel
W1735	ELO	2	InGaP	250	7.E+16
W1714	ELO	2	InGaP	250	7.E+16	NOR
W1705	ELO	2	InGaP	60 AlGaAs	2.E+17
W1700	ELO	2	InGaP	60 AlGaAs	2.E+17
W1689	ELO	2	InGaP	300	2.E+17
W1683	ELO	0.5	InGaP	300	2.E+17
W1664	ELO	2	InGaP	300	2.E+17
W1662	ELO	2	InGaP	300	2.E+17
W1660	ELO	2	InGaP	300	2.E+17
W1657	ELO	2	InGaP	300	2.E+17
W1654	ELO	2	InGaP	60	2.E+17
W1642	ELO	2	InGaP	100	2.E+17
W1632	ELO	2	InGaP	50	2.E+17
W1742	sub	3.5	InGaP	300	7.E+16
W1734	sub	2.8	InGaP	300	7.E+16
W1732	sub	2.8	InGaP	300	7.E+16
W1718	sub	2.8	InGaP	300	7.E+16
W1717	sub	2.8	InGaP	300	7.E+16
W1707	sub	2.8	InGaP	300	5.E+16
W1703	sub	2.8	InGaP	300	7.E+16
W1699	sub	2.8	InGaP	300	2.E+17
W1696	sub	2.8	InGaP	300	2.E+17
W1691	sub	2.8	InGaP	300	2.E+17
W1682	sub	0.5	InGaP	300	2.E+17	inverse
W1680	sub	0.5	InGaP	300	2.E+17	inverse
W1679	sub	0.5	InGaP	300	2.E+17	inverse
W1678	sub	0.5	InGaP	300	2.E+17	inverse
W1675	sub	0.5	InGaP	300	2.E+17	inverse
W1674	sub	0.5	InGaP	300	2.E+17	inverse
W1673	sub	0.5	InGaP	300	2.E+17	inverse
W1672	sub	0.5	InGaP	300	2.E+17	inverse
W1671	sub	0.5	InGaP	300	2.E+17	inverse
W1670	sub	0.5	InGaP	300	2.E+17	inverse
Run	type cel	dikte basis [um]	BSF	p-ctc [nm]	basedoping [cm-3]	remarks