## Sheet1
Run | type cel | dikte basis [um] | BSF | p-ctc [nm] | basedoping [cm-3] | remarks
W1744 | ELO | 2 | InGaP | 200 AlGaAs | 70000000000000000 | Au galvano spiegel
W1743 | ELO | 2 | InGaP | 200 AlGaAs | 70000000000000000 | Ag spiegel
W1742 | sub | 3.5 | InGaP | 300 | 70000000000000000
W1735 | ELO | 2 | InGaP | 250 | 70000000000000000
W1734 | sub | 2.8 | InGaP | 300 | 70000000000000000
W1732 | sub | 2.8 | InGaP | 300 | 70000000000000000
W1718 | sub | 2.8 | InGaP | 300 | 70000000000000000
W1717 | sub | 2.8 | InGaP | 300 | 70000000000000000
W1714 | ELO | 2 | InGaP | 250 | 70000000000000000 | NOR
W1707 | sub | 2.8 | InGaP | 300 | 50000000000000000
W1705 | ELO | 2 | InGaP | 60 AlGaAs | 2e+17
W1703 | sub | 2.8 | InGaP | 300 | 70000000000000000
W1700 | ELO | 2 | InGaP | 60 AlGaAs | 2e+17
W1699 | sub | 2.8 | InGaP | 300 | 2e+17
W1696 | sub | 2.8 | InGaP | 300 | 2e+17
W1691 | sub | 2.8 | InGaP | 300 | 2e+17
W1689 | ELO | 2 | InGaP | 300 | 2e+17
W1683 | ELO | 0.5 | InGaP | 300 | 2e+17
W1682 | sub | 0.5 | InGaP | 300 | 2e+17 | inverse
W1680 | sub | 0.5 | InGaP | 300 | 2e+17 | inverse
W1679 | sub | 0.5 | InGaP | 300 | 2e+17 | inverse
W1678 | sub | 0.5 | InGaP | 300 | 2e+17 | inverse
W1675 | sub | 0.5 | InGaP | 300 | 2e+17 | inverse
W1674 | sub | 0.5 | InGaP | 300 | 2e+17 | inverse
W1673 | sub | 0.5 | InGaP | 300 | 2e+17 | inverse
W1672 | sub | 0.5 | InGaP | 300 | 2e+17 | inverse
W1671 | sub | 0.5 | InGaP | 300 | 2e+17 | inverse
W1670 | sub | 0.5 | InGaP | 300 | 2e+17 | inverse
W1664 | ELO | 2 | InGaP | 300 | 2e+17
W1662 | ELO | 2 | InGaP | 300 | 2e+17
W1660 | ELO | 2 | InGaP | 300 | 2e+17
W1657 | ELO | 2 | InGaP | 300 | 2e+17
W1654 | ELO | 2 | InGaP | 60 | 2e+17
W1642 | ELO | 2 | InGaP | 100 | 2e+17
W1632 | ELO | 2 | InGaP | 50 | 2e+17