## Sheet1
cell	V_oc(V)	V_oc_lim(V)	J_sc(mA/cm^2)	J_0_rad(mA/cm^2)	J0 nr uit J0rad	ERE(%)	J0
w1744ARC	1.036	1.14911	29.1088	1.44487e-18	1.11723482562516E-016	1.25845	1.13168352562516E-016	k	1.38E-023
w1744	1.041	1.14545	21.9846	1.25728e-18	6.91784011365793E-017	1.75932	7.04356811365793E-017	q	1.602E-019
w1743E	0.979	1.15125	22.0774	1.00881e-18	7.78015815057052E-016	0.127743	7.79024625057052E-016	T	300
w1743B	1.009	1.15246	21.7244	9.47335e-19	2.39152468119466E-016	0.389055	2.40099803119466E-016
w1735ARC	1.026	1.15149	29.1423	1.31944e-18	1.65511884727142E-016	0.779662	1.66831324727142E-016
w1735	1.019	1.1528	21.5277	9.26551e-19	1.60653806190978E-016	0.565353	1.61580357190978E-016
w1734	1.028	1.1482	20.5595	1.05696e-18	1.07875097297655E-016	0.956506	1.08932057297655E-016
w1718	0.996	1.14386	18.4515	1.12229e-18	3.36122071760788E-016	0.328201	3.37244361760788E-016
w1717	1.02	1.14527	18.822	1.08385e-18	1.34826143608269E-016	0.786232	1.35909993608269E-016
w1714	0.959	1.15206	20.1766	8.9338e-19	1.54278708460898E-015	0.0571057	1.54368046460898E-015
w1707-2	1.038	1.14839	21.051	1.07428e-18	7.46722611763991E-017	1.39791	7.57465411763991E-017
w1707-1	1.052	1.14865	20.781	1.0501e-18	4.24491934156741E-017	2.37897	4.34992934156741E-017
w1703	1.035	1.14751	28.7691	1.51929e-18	1.14741233881266E-016	1.2881	1.16260523881266E-016
w1699ARC	1.016	1.14154	28.8024	1.91601e-18	2.40876638859336E-016	0.778069	2.42792648859336E-016
w1699	1.013	1.14299	21.1752	1.33156e-18	1.99138860525639E-016	0.654914	2.00470420525639E-016
w1691	0.954	1.14396	22.0558	1.33625e-18	2.04632815059097E-015	0.0643961	2.04766440059097E-015
w1689	1.01	1.14101	21.7549	1.47696e-18	2.29833779166182E-016	0.629601	2.31310739166181E-016
W1689	1.01	1.12322	19.3732	2.61746e-18	2.06287e-16	1.25294
w1683	1.03	1.14917	18.3029	9.06516e-19	8.88472019377017E-017	0.995622	8.97537179377017E-017
W1683	1.03	1.12651	21.711	2.58283e-18	1.05421e-16	2.39142
w1682	1.02	1.15948	13.7813	4.5809e-19	9.90539913363958E-017	0.453845	9.95120813363958E-017
w1680	1.03	1.16148	14.7114	4.52588e-19	7.16891406915573E-017	0.618426	7.21417286915573E-017
w1679	0.99	1.16043	13.8406	4.43347e-19	3.1863680249762E-016	0.137043	3.1908014949762E-016
w1678	1.03	1.16218	14.129	4.23014e-19	6.88627429424401E-017	0.601842	6.92857569424401E-017
w1675	1.02	1.16232	14.7345	4.38674e-19	1.0595627875853E-016	0.406493	1.0639495275853E-016
w1674	1.01	1.1611	14.5685	4.54775e-19	1.54445983152992E-016	0.289492	1.54900758152991E-016
w1672	1.04	1.16126	14.3923	4.4648e-19	4.74837664181835E-017	0.918128	4.79302464181835E-017
w1671	1.04	1.16115	14.6284	4.55803e-19	4.82607201897442E-017	0.922171	4.87165231897442E-017
w1670	1.04	1.16305	14.7383	4.26603e-19	4.86559168741767E-017	0.856659	4.90825198741767E-017
W1670	1.04	1.12528	13.8128	1.72342e-18	4.49478e-17	3.69267
w1664	1.01	1.14609	21.5994	1.20487e-18	2.28452502800887E-016	0.517311	2.29657372800887E-016
W1664	1.01	1.12101	19.6883	2.89745e-18	2.09404e-16	1.36478
w1662	1.03	1.14658	21.1872	1.1597e-18	1.02738041488489E-016	1.1003	1.03897741488489E-016
W1662	1.03	1.12082	19.7314	2.92539e-18	9.52313e-17	2.98033
w1660	0.99	1.14567	19.4396	1.1024e-18	4.47056673607642E-016	0.242615	4.48159073607642E-016
W1660	0.99	1.12116	18.1248	2.65231e-18	4.20995e-16	0.626067
W1657	1.009	1.12628	26.3237	3.16026e-18	2.91887e-16	1.0711
w1642	0.996	1.14923	21.2163	1.04807e-18	3.867294848018E-016	0.266554	3.877775548018E-016
W1642	0.996	1.12517	20.1414	2.52384e-18	3.70748e-16	0.676141
W1632	0.991	1.12021	20.0813	3.04844e-18	4.48519e-16	0.675078

## ELO
run	thick	P-ctc	basedope	voc	voc lim	jsc	j0r	j0nr	ere
w1735	2	250	7	1.019	1.1528	21.5277	9.26551E-19	1.61E-016	0.565353		1.61580357190978E-016
w1689	2	300	20	1.01	1.12322	19.3732	2.61746E-18	2.06E-016	1.25294
w1683	0.5	300	20	1.03	1.12651	21.711	2.58283E-18	1.05E-016	2.39142
W1664	2	300	20	1.01	1.12101	19.6883	2.89745E-18	2.09E-016	1.36478
W1662	2	300	20	1.03	1.12082	19.7314	2.92539E-18	9.52E-017	2.98033
W1660	2	300	20	0.99	1.12116	18.1248	2.65231E-18	4.21E-016	0.626067
W1657	2	300	20	1.009	1.12628	26.3237	3.16026E-18	2.92E-016	1.0711
W1642	2	100	20	0.996	1.12517	20.1414	2.52384E-18	3.71E-016	0.676141
W1632	2	50	20	0.991	1.12021	20.0813	3.04844E-18	4.49E-016	0.675078
sub-title
p-ctc
Voc Lim (V)
sub-title
thickness
Voc lim
sub-title
p-ctc
J0 non rad (mA/cm^3)
sub-title
thickness
J0 non rad (mA/cm^3)
sub-title
Thickness
ERE (%)
sub-title
p-ctc
ERE (%)

## SUB
run	thick	P-ctc	basedope	voc	voc lim	jsc	j0r	j0nr	ere
w1734	2.8	300	7	1.028	1.1482	20.5595	1.05696e-18	1.07875097297655E-016	0.956506
w1718	2.8	300	7	0.996	1.14386	18.4515	1.12229e-18	3.36122071760788E-016	0.328201
w1717	2.8	300	7	1.02	1.14527	18.822	1.08385e-18	1.34826143608269E-016	0.786232
w1707-1	2.8	300	5	1.052	1.14865	20.781	1.0501e-18	4.24491934156741E-017	2.37897
w1703	2.8	300	7	1.035	1.14751	28.7691	1.51929e-18	1.14741233881266E-016	1.2881
w1691	2.8	300	20	0.954	1.14396	22.0558	1.33625e-18	2.04632815059097E-015	0.0643961
w1682	0.5	300	20	1.02	1.15948	13.7813	4.5809e-19	9.90539913363958E-017	0.453845
w1680	0.5	300	20	1.03	1.16148	14.7114	4.52588e-19	7.16891406915573E-017	0.618426
w1679	0.5	300	20	0.99	1.16043	13.8406	4.43347e-19	3.1863680249762E-016	0.137043
w1678	0.5	300	20	1.03	1.16218	14.129	4.23014e-19	6.88627429424401E-017	0.601842
w1675	0.5	300	20	1.02	1.16232	14.7345	4.38674e-19	1.0595627875853E-016	0.406493
w1674	0.5	300	20	1.01	1.1611	14.5685	4.54775e-19	1.54445983152992E-016	0.289492
w1672	0.5	300	20	1.04	1.16126	14.3923	4.4648e-19	4.74837664181835E-017	0.918128
w1671	0.5	300	20	1.04	1.16115	14.6284	4.55803e-19	4.82607201897442E-017	0.922171
w1670	0.5	300	20	1.04	1.16305	14.7383	4.26603e-19	4.86559168741767E-017	0.856659
sub-title
Basedoping (/10^16)
Voc Limit (V)
sub-title
Basedoping (/10^16)
J 0 non-rad (mA/cm^3)
sub-title
Basedoping (/10^16)
ERE (%)
sub-title
thickness (mu m)
Voc limit (V)
sub-title
thickness
Jo nr
sub-title
thickness
ERE(%)

## Sheet4
run	thick	P-ctc	basedope	voc	voc lim	jsc	j0r	j0nr	ere
w1735	2	250	7	1.019	1.1528	21.5277	9.26551E-19	1.61E-016	0.565353
w1689	2	300	20	1.01	1.12322	19.3732	2.61746E-18	2.06E-016	1.25294
w1683	0.5	300	20	1.03	1.12651	21.711	2.58283E-18	1.05E-016	2.39142
W1664	2	300	20	1.01	1.12101	19.6883	2.89745E-18	2.09E-016	1.36478
W1662	2	300	20	1.03	1.12082	19.7314	2.92539E-18	9.52E-017	2.98033
W1660	2	300	20	0.99	1.12116	18.1248	2.65231E-18	4.21E-016	0.626067
W1657	2	300	20	1.009	1.12628	26.3237	3.16026E-18	2.92E-016	1.0711
W1642	2	100	20	0.996	1.12517	20.1414	2.52384E-18	3.71E-016	0.676141
W1632	2	50	20	0.991	1.12021	20.0813	3.04844E-18	4.49E-016	0.675078

w1734	2.8	300	7	1.028	1.1482	20.5595	1.05696e-18	1.07875097297655E-016	0.956506
w1718	2.8	300	7	0.996	1.14386	18.4515	1.12229e-18	3.36122071760788E-016	0.328201
w1717	2.8	300	7	1.02	1.14527	18.822	1.08385e-18	1.34826143608269E-016	0.786232
w1707-1	2.8	300	5	1.052	1.14865	20.781	1.0501e-18	4.24491934156741E-017	2.37897
w1703	2.8	300	7	1.035	1.14751	28.7691	1.51929e-18	1.14741233881266E-016	1.2881
w1691	2.8	300	20	0.954	1.14396	22.0558	1.33625e-18	2.04632815059097E-015	0.0643961
w1682	0.5	300	20	1.02	1.15948	13.7813	4.5809e-19	9.90539913363958E-017	0.453845
w1680	0.5	300	20	1.03	1.16148	14.7114	4.52588e-19	7.16891406915573E-017	0.618426
w1679	0.5	300	20	0.99	1.16043	13.8406	4.43347e-19	3.1863680249762E-016	0.137043
w1678	0.5	300	20	1.03	1.16218	14.129	4.23014e-19	6.88627429424401E-017	0.601842
w1675	0.5	300	20	1.02	1.16232	14.7345	4.38674e-19	1.0595627875853E-016	0.406493
w1674	0.5	300	20	1.01	1.1611	14.5685	4.54775e-19	1.54445983152992E-016	0.289492
w1672	0.5	300	20	1.04	1.16126	14.3923	4.4648e-19	4.74837664181835E-017	0.918128
w1671	0.5	300	20	1.04	1.16115	14.6284	4.55803e-19	4.82607201897442E-017	0.922171
w1670	0.5	300	20	1.04	1.16305	14.7383	4.26603e-19	4.86559168741767E-017	0.856659