## all
cell	type	thickness	pctc	basedope	comment	Voc(V)	Vlim(V)	J_sc(mA/cm^2)	J_0_r	ERE(%)

w1734	sub	2.8	300	7.E+16		1.021	1.1482	20.5595	1.06E-018	0.729613
w1718	sub	2.8	300	7.E+16		0.996	1.14386	18.4515	1.12E-018	0.328201
w1717	sub	2.8	300	7.E+16		1.02	1.14527	18.822	1.08E-018	0.786232
w1714	sub	2.8	300	5.E+16	NOR	0.959	1.15206	20.1766	8.93E-019	0.0571057
w1705	sub	2.8	300	7.E+16		0.979	1.14405	20.6274	1.25E-018	0.168792
w1703AARC	sub	2.8	300	2.E+17		1.051	1.14751	28.7691	1.52E-018	2.39188
w1699ARC	sub	2.8	300	2.E+17		1.016	1.14154	28.8024	1.92E-018	0.778069
w1691	sub	2.8	300	2.E+17		0.954	1.14396	22.0558	1.34E-018	0.0643961
w1682	sub	0.5	300	2.E+17	inverse	1.023	1.15948	13.7813	4.58E-019	0.509689
w1680	sub	0.5	300	2.E+17	inverse	1.026	1.16148	14.7114	4.53E-019	0.529774
w1679	sub	0.5	300	2.E+17	inverse	0.99	1.16043	13.8406	4.43E-019	0.137043
w1678	sub	0.5	300	2.E+17	inverse	1.039	1.16218	14.129	4.23E-019	0.852464
w1675	sub	0.5	300	2.E+17	inverse	1.021	1.16232	14.7345	4.39E-019	0.422525
w1674	sub	0.5	300	2.E+17	inverse	1.012	1.1611	14.5685	4.55E-019	0.312778
w1672	sub	0.5	300	2.E+17	inverse	1.041	1.16126	14.3923	4.46E-019	0.954338
w1671	sub	0.5	300	2.E+17	inverse	1.037	1.16115	14.6284	4.56E-019	0.821133
w1670	sub	0.5	300	2.E+17	inverse	1.044	1.16029	13.7273	4.42E-019	1.11265
w1744ARC	ELO	2	200	7.E+16	AlGaAs, Au galvano	1.042	1.14911	29.1088	1.44E-018	1.58721
w1743B	ELO	2	200	7.E+16	AlGaAs, Ag	1.009	1.15246	21.7244	9.47E-019	0.389055
w1735ARC	ELO	2	250	7.E+16		1.036	1.15149	29.1423	1.32E-018	1.14789
w1715	ELO	2	250	7.E+16		1.055	1.14736	29.3613	1.56E-018	2.80826
w1707-2	ELO	2	60	2.E+17	AlGaAs	1.05	1.14839	21.051	1.07E-018	2.22366
w1689	ELO	2	300	2.E+17		1.01	1.14783	19.2364	1.00E-018	0.483597
w1683	ELO	0.5	300	2.E+17		1.037	1.15959	21.5837	7.14E-019	0.871985
w1664	ELO	2	300	2.E+17		1.004	1.1467	19.5373	1.06E-018	0.400556
w1662	ELO	2	300	2.E+17		1.026	1.14497	19.5908	1.14E-018	1.00305
w1660	ELO	2	300	2.E+17		0.985	1.14496	17.9886	1.05E-018	0.205464
w1657	ELO	2	300	2.E+17		1.01	1.14599	26.1354	1.46E-018	0.51942
w1642	ELO	2	100	2.E+17		1.013	1.14923	21.2163	1.05E-018	0.514485
w1632	ELO	2	50	2.E+17		0.991	1.14074	19.9351	1.37E-018	0.305092

## ELO
cell	type	thickness	pctc	basedope	comment	Voc(V)	Vlim(V)	J_sc(mA/cm^2)	J_0_r	ERE(%)
w1683	ELO	0.5	300	2.E+17		1.037	1.15959	21.5837	7.14E-019	0.871985
w1632	ELO	2	50	2.E+17		0.991	1.14074	19.9351	1.37E-018	0.305092
w1707-2	ELO	2	60	2.E+17	AlGaAs	1.05	1.14839	21.051	1.07E-018	2.22366
w1642	ELO	2	100	2.E+17		1.013	1.14923	21.2163	1.05E-018	0.514485
w1744ARC	ELO	2	200	7.E+16	AlGaAs, Au galvano	1.042	1.14911	29.1088	1.44E-018	1.58721
w1743B	ELO	2	200	7.E+16	AlGaAs, Ag	1.009	1.15246	21.7244	9.47E-019	0.389055
w1735ARC	ELO	2	250	7.E+16		1.036	1.15149	29.1423	1.32E-018	1.14789
w1715	ELO	2	250	7.E+16		1.055	1.14736	29.3613	1.56E-018	2.80826
w1689	ELO	2	300	2.E+17		1.01	1.14783	19.2364	1.00E-018	0.483597
w1664	ELO	2	300	2.E+17		1.004	1.1467	19.5373	1.06E-018	0.400556
w1662	ELO	2	300	2.E+17		1.026	1.14497	19.5908	1.14E-018	1.00305
w1660	ELO	2	300	2.E+17		0.985	1.14496	17.9886	1.05E-018	0.205464
w1657	ELO	2	300	2.E+17		1.01	1.14599	26.1354	1.46E-018	0.51942

						1.0206153846	1.1483707692	22.7393384615	1.16892269230769E-018	0.9584403077

## SUB
cell	type	thickness	pctc	basedope	comment	Voc(V)	Vlim(V)	J_sc(mA/cm^2)	J_0_r	ERE(%)
w1734	sub	2.8	300	7.E+16		1.021	1.1482	20.5595	1.06E-018	0.729613
w1718	sub	2.8	300	7.E+16		0.996	1.14386	18.4515	1.12E-018	0.328201
w1717	sub	2.8	300	7.E+16		1.02	1.14527	18.822	1.08E-018	0.786232
w1714	sub	2.8	300	5.E+16	NOR	0.959	1.15206	20.1766	8.93E-019	0.0571057
w1705	sub	2.8	300	7.E+16		0.979	1.14405	20.6274	1.25E-018	0.168792
w1703AARC	sub	2.8	300	2.E+17		1.051	1.14751	28.7691	1.52E-018	2.39188
w1699ARC	sub	2.8	300	2.E+17		1.016	1.14154	28.8024	1.92E-018	0.778069
w1691	sub	2.8	300	2.E+17		0.954	1.14396	22.0558	1.34E-018	0.0643961
w1682	sub	0.5	300	2.E+17	inverse	1.023	1.15948	13.7813	4.58E-019	0.509689
w1680	sub	0.5	300	2.E+17	inverse	1.026	1.16148	14.7114	4.53E-019	0.529774
w1679	sub	0.5	300	2.E+17	inverse	0.99	1.16043	13.8406	4.43E-019	0.137043
w1678	sub	0.5	300	2.E+17	inverse	1.039	1.16218	14.129	4.23E-019	0.852464
w1675	sub	0.5	300	2.E+17	inverse	1.021	1.16232	14.7345	4.39E-019	0.422525
w1674	sub	0.5	300	2.E+17	inverse	1.012	1.1611	14.5685	4.55E-019	0.312778
w1672	sub	0.5	300	2.E+17	inverse	1.041	1.16126	14.3923	4.46E-019	0.954338
w1671	sub	0.5	300	2.E+17	inverse	1.037	1.16115	14.6284	4.56E-019	0.821133
w1670	sub	0.5	300	2.E+17	inverse	1.044	1.16029	13.7273	4.42E-019	1.11265

						1.0134705882	1.1538905882	18.0457411765	8.34607470588235E-019	0.6445107529
J0r vs basedoping, 2.8mu m thickness
Voc lim vs Basedoping 2.8mu m thickness
bd
Voc