## w1715
ReRa Photor QE measurement |  | w1715
Wavelength [nm] | QE[-]
350 | 0.3070184
360 | 0.2720775
370 | 0.3191306
380 | 0.3866355
390 | 0.4496077
400 | 0.4975988
410 | 0.5292322
420 | 0.5424126
430 | 0.5629704
440 | 0.5788999
450 | 0.5965181
460 | 0.612082
470 | 0.6255339
480 | 0.6383274
490 | 0.6515077
500 | 0.6548914
510 | 0.6616346
520 | 0.6643062
530 | 0.6643492
540 | 0.6652229
550 | 0.6651234
560 | 0.6651369
570 | 0.6653411
580 | 0.6668108
590 | 0.6680235
600 | 0.6687438
610 | 0.670114
620 | 0.6714127
630 | 0.6730294
640 | 0.6748866
650 | 0.6757838
660 | 0.6766431
670 | 0.6772536
680 | 0.6782756
690 | 0.6794843
700 | 0.6798805
710 | 0.6816316
720 | 0.6817861
730 | 0.6782554
740 | 0.6788956
750 | 0.6813126
760 | 0.6839725
770 | 0.6846442
780 | 0.6867434
790 | 0.6890671
800 | 0.6913908
810 | 0.691854
820 | 0.6913053
830 | 0.6881797
840 | 0.6849049
850 | 0.6775612
860 | 0.6537241
870 | 0.4902661
880 | 0.2139038
890 | 0.03786377
900 | 0.006716263
910 | 0.002198259
920 | 0.001014014

## W1703
ReRa Photor QE measurement |  | W1703 | GaAs cel
Wavelength [nm] | QE[-]
350 | 0.2691859
360 | 0.3065969
370 | 0.3493876
380 | 0.4313203
390 | 0.4943479
400 | 0.5551543
410 | 0.5944948
420 | 0.6229898
430 | 0.6353504
440 | 0.6304748
450 | 0.6375517
460 | 0.6444252
470 | 0.6551126
480 | 0.666559
490 | 0.677344
500 | 0.6866085
510 | 0.6886165
520 | 0.6928251
530 | 0.6913869
540 | 0.6936201
550 | 0.693793
560 | 0.6948589
570 | 0.6945204
580 | 0.6961477
590 | 0.6973713
600 | 0.6977843
610 | 0.6986856
620 | 0.7001207
630 | 0.7013359
640 | 0.7021251
650 | 0.702438
660 | 0.7019055
670 | 0.7014811
680 | 0.7015847
690 | 0.7017502
700 | 0.701544
710 | 0.701278
720 | 0.7011634
730 | 0.7007932
740 | 0.7002315
750 | 0.700176
760 | 0.6992654
770 | 0.6974176
780 | 0.6955877
790 | 0.6953245
800 | 0.6950613
810 | 0.6926333
820 | 0.6892846
830 | 0.6840395
840 | 0.6780894
850 | 0.6691249
860 | 0.6457511
870 | 0.4879589
880 | 0.215425
890 | 0.03832415
900 | 0.007399554
910 | 0.001784648
920 | 0.0008554905

## W1702
ReRa Photor QE measurement |  |  | W1702 | ReRa Photor QE measurement
Wavelength [nm] | QE[-] |  |  | Wavelength [nm] | QE[-] |  | SR
350 | 0.2437208 | 0.2510324 |  | 350 | 0.2408201 | 0.2480447 | 0.07014703
360 | 0.2649936 | 0.2729434 |  | 360 | 0.2677037 | 0.2757348 | 0.08020575
370 | 0.3026563 | 0.311736 |  | 370 | 0.3180358 | 0.3275769 | 0.09793239
380 | 0.3695772 | 0.3806646 |  | 380 | 0.3909548 | 0.4026834 | 0.1236399
390 | 0.4366939 | 0.4497947 |  | 390 | 0.45668 | 0.4703804 | 0.1482263
400 | 0.4898827 | 0.5045792 |  | 400 | 0.5234581 | 0.5391618 | 0.1742571
410 | 0.5240881 | 0.5398108 |  | 410 | 0.5598112 | 0.5766056 | 0.1910179
420 | 0.5407684 | 0.5569915 |  | 420 | 0.6069314 | 0.6251394 | 0.2121473
430 | 0.5536521 | 0.5702617 |  | 430 | 0.6616272 | 0.681476 | 0.236772
440 | 0.5701706 | 0.5872758 |  | 440 | 0.6975716 | 0.7184987 | 0.2554407
450 | 0.585287 | 0.6028456 |  | 450 | 0.739854 | 0.7620496 | 0.2770812
460 | 0.6019095 | 0.6199668 |  | 460 | 0.7742453 | 0.7974727 | 0.2964047
470 | 0.6133784 | 0.6317797 |  | 470 | 0.8076382 | 0.8318674 | 0.31591
480 | 0.6244163 | 0.6431488 |  | 480 | 0.8412797 | 0.8665181 | 0.3360704
490 | 0.6354682 | 0.6545323 |  | 490 | 0.8629871 | 0.8888767 | 0.3519241
500 | 0.640828 | 0.6600528 |  | 500 | 0.8819621 | 0.908421 | 0.3670021
510 | 0.6450194 | 0.66437 |  | 510 | 0.8980068 | 0.924947 | 0.3811522
520 | 0.6462347 | 0.6656217 |  | 520 | 0.9074943 | 0.9347191 | 0.3927316
530 | 0.6471924 | 0.6666082 |  | 530 | 0.9116901 | 0.9390408 | 0.4021348
540 | 0.6456981 | 0.6650691 |  | 540 | 0.9182614 | 0.9458092 | 0.4126755
550 | 0.6447541 | 0.6640967 |  | 550 | 0.920446 | 0.9480594 | 0.4213176
560 | 0.6447471 | 0.6640896 |  | 560 | 0.9229259 | 0.9506137 | 0.4301337
570 | 0.6433214 | 0.6626211 |  | 570 | 0.9254908 | 0.9532555 | 0.4390314
580 | 0.6448932 | 0.66424 |  | 580 | 0.9252733 | 0.9530315 | 0.4466287
590 | 0.6462594 | 0.6656472 |  | 590 | 0.9255738 | 0.953341 | 0.4544767
600 | 0.6456975 | 0.6650685 |  | 600 | 0.9232664 | 0.9509644 | 0.4610276
610 | 0.6449569 | 0.6643056 |  | 610 | 0.9242183 | 0.9519449 | 0.4691946
620 | 0.6464725 | 0.6658667 |  | 620 | 0.9255189 | 0.9532844 | 0.4775574
630 | 0.6465391 | 0.6659353 |  | 630 | 0.9261227 | 0.9539064 | 0.4855765
640 | 0.6479382 | 0.6673763 |  | 640 | 0.9269754 | 0.9547846 | 0.4937382
650 | 0.6480752 | 0.6675174 |  | 650 | 0.9254785 | 0.9532428 | 0.5006431
660 | 0.6472571 | 0.6666748 |  | 660 | 0.9249896 | 0.9527393 | 0.5080768
670 | 0.6466706 | 0.6660708 |  | 670 | 0.925797 | 0.9535709 | 0.5162252
680 | 0.6483682 | 0.6678192 |  | 680 | 0.928465 | 0.956319 | 0.5254399
690 | 0.651327 | 0.6708668 |  | 690 | 0.9287309 | 0.9565928 | 0.5333196
700 | 0.6511177 | 0.6706512 |  | 700 | 0.9276473 | 0.9554768 | 0.5404177
710 | 0.6458835 | 0.66526 |  | 710 | 0.9252643 | 0.9530223 | 0.5467298
720 | 0.6419876 | 0.6612473 |  | 720 | 0.9259726 | 0.9537518 | 0.5548546
730 | 0.6401326 | 0.6593365 |  | 730 | 0.9240349 | 0.951756 | 0.5613838
740 | 0.6406663 | 0.6598863 |  | 740 | 0.9242458 | 0.9519732 | 0.5692038
750 | 0.6427718 | 0.6620549 |  | 750 | 0.9267732 | 0.9545764 | 0.5784733
760 | 0.6440276 | 0.6633485 |  | 760 | 0.9275938 | 0.9554216 | 0.5867053
770 | 0.6443556 | 0.6636862 |  | 770 | 0.9252811 | 0.9530395 | 0.5929431
780 | 0.6448543 | 0.6641999 |  | 780 | 0.9259537 | 0.9537323 | 0.6010802
790 | 0.646039 | 0.6654202 |  | 790 | 0.925549 | 0.9533155 | 0.6085204
800 | 0.6472237 | 0.6666404 |  | 800 | 0.9251444 | 0.9528987 | 0.6159537
810 | 0.6462979 | 0.6656868 |  | 810 | 0.9218249 | 0.9494797 | 0.6214154
820 | 0.6457385 | 0.6651107 |  | 820 | 0.9175727 | 0.9450999 | 0.6261854
830 | 0.6416016 | 0.6608497 |  | 830 | 0.9091413 | 0.9364156 | 0.6279977
840 | 0.6358975 | 0.6549744 |  | 840 | 0.8990595 | 0.9260313 | 0.628516
850 | 0.6298814 | 0.6487779 |  | 850 | 0.8855997 | 0.9121677 | 0.6264767
860 | 0.6004983 | 0.6185132 |  | 860 | 0.8394975 | 0.8646824 | 0.6008505
870 | 0.4740211 | 0.4882417 |  | 870 | 0.6583019 | 0.678051 | 0.4766427
880 | 0.2576398 | 0.265369 |  | 880 | 0.3488171 | 0.3592816 | 0.2554636
890 | 0.09138392 | 0.09412544 |  | 890 | 0.1179605 | 0.1214993 | 0.08737256
900 | 0.01893042 | 0.01949834 |  | 900 | 0.0245867 | 0.0253243 | 0.01841583
910 | 0.004770517 | 0.004913632 |  | 910 | 0.006443398 | 0.0066367 | 0.004879833
920 | 0.001466968 | 0.001510977 |  | 920 | 0.001919133 | 0.001976706 | 0.001469405

## W1696
ReRa Photor QE measurement |  | W1696
Wavelength [nm] | QE[-]
350 | 0.2576796
360 | 0.2864489
370 | 0.3282029
380 | 0.394045
390 | 0.4679583
400 | 0.5256762
410 | 0.5647613
420 | 0.5989617
430 | 0.6164982
440 | 0.6108694
450 | 0.6212799
460 | 0.6298762
470 | 0.6395449
480 | 0.6487893
490 | 0.6586121
500 | 0.6675208
510 | 0.6701839
520 | 0.6733227
530 | 0.6760597
540 | 0.6765582
550 | 0.67744
560 | 0.6788251
570 | 0.6784836
580 | 0.6804801
590 | 0.6819673
600 | 0.6822234
610 | 0.6829007
620 | 0.6847603
630 | 0.6859901
640 | 0.6869171
650 | 0.6869034
660 | 0.6859482
670 | 0.6855902
680 | 0.6863548
690 | 0.6868056
700 | 0.6862725
710 | 0.6850714
720 | 0.6844246
730 | 0.6837112
740 | 0.6836
750 | 0.6830794
760 | 0.6828628
770 | 0.6810254
780 | 0.6787654
790 | 0.6772087
800 | 0.6756519
810 | 0.6733348
820 | 0.6707519
830 | 0.6663724
840 | 0.6604668
850 | 0.6496579
860 | 0.6194572
870 | 0.4939565
880 | 0.2651299
890 | 0.09119436
900 | 0.02274999
910 | 0.006860063
920 | 0.002481276

## W1699
ReRa Photor QE measurement |  | W1699 | ReRa Photor QE measurement
Wavelength [nm] | QE[-] |  | Wavelength [nm] | QE[-]
350 | 0.2473646 |  | 350 | 0.2265547 | 0.2331248 | 0.0659277
360 | 0.2806222 |  | 360 | 0.2647053 | 0.2723817 | 0.07923039
370 | 0.3195871 |  | 370 | 0.3027487 | 0.3115285 | 0.09313455
380 | 0.391956 |  | 380 | 0.3922463 | 0.4036214 | 0.1239279
390 | 0.4639246 |  | 390 | 0.4627453 | 0.4761649 | 0.1500491
400 | 0.5311971 |  | 400 | 0.541649 | 0.5573568 | 0.1801377
410 | 0.5673568 |  | 410 | 0.5776636 | 0.5944159 | 0.1969181
420 | 0.602614 |  | 420 | 0.6150523 | 0.6328888 | 0.2147771
430 | 0.6258102 |  | 430 | 0.6374917 | 0.6559789 | 0.2279133
440 | 0.6212109 |  | 440 | 0.6678104 | 0.6871769 | 0.2443051
450 | 0.6296474 |  | 450 | 0.7126267 | 0.7332929 | 0.2666253
460 | 0.6383983 |  | 460 | 0.7545401 | 0.7764217 | 0.2885804
470 | 0.6462493 |  | 470 | 0.791478 | 0.8144309 | 0.3092883
480 | 0.6573491 |  | 480 | 0.8318044 | 0.8559267 | 0.3319626
490 | 0.6707713 |  | 490 | 0.8564609 | 0.8812983 | 0.3489236
500 | 0.6766642 |  | 500 | 0.879134 | 0.9046289 | 0.3654701
510 | 0.6832313 |  | 510 | 0.8971615 | 0.9231792 | 0.3804237
520 | 0.6870966 |  | 520 | 0.9098951 | 0.9362821 | 0.3933883
530 | 0.688972 |  | 530 | 0.9142413 | 0.9407543 | 0.4028686
540 | 0.6886951 |  | 540 | 0.9211202 | 0.9478327 | 0.4135584
550 | 0.6892986 |  | 550 | 0.9259441 | 0.9527965 | 0.4234227
560 | 0.6893471 |  | 560 | 0.9278464 | 0.9547539 | 0.4320071
570 | 0.6884409 |  | 570 | 0.9306456 | 0.9576344 | 0.4410481
580 | 0.6903725 |  | 580 | 0.9320922 | 0.9591229 | 0.4494833
590 | 0.6910076 |  | 590 | 0.9321617 | 0.9591944 | 0.4572671
600 | 0.6908104 |  | 600 | 0.9312347 | 0.9582405 | 0.464555
610 | 0.6911351 |  | 610 | 0.9319824 | 0.9590099 | 0.4726768
620 | 0.6924642 |  | 620 | 0.9332177 | 0.960281 | 0.4810624
630 | 0.6932841 |  | 630 | 0.9331586 | 0.9602202 | 0.4887905
640 | 0.6939498 |  | 640 | 0.9337743 | 0.9608537 | 0.4968767
650 | 0.6933933 |  | 650 | 0.9332057 | 0.9602686 | 0.5043331
660 | 0.692502 |  | 660 | 0.9328123 | 0.9598638 | 0.5118762
670 | 0.6917342 |  | 670 | 0.9314077 | 0.9584185 | 0.5188494
680 | 0.6915901 |  | 680 | 0.9323916 | 0.959431 | 0.5271497
690 | 0.6920975 |  | 690 | 0.9322095 | 0.9592435 | 0.5347975
700 | 0.6912469 |  | 700 | 0.9320764 | 0.9591066 | 0.5424707
710 | 0.6893959 |  | 710 | 0.9312088 | 0.9582138 | 0.5497081
720 | 0.6889739 |  | 720 | 0.9310034 | 0.9580025 | 0.5573276
730 | 0.6873333 |  | 730 | 0.9304911 | 0.9574753 | 0.5647572
740 | 0.6867061 |  | 740 | 0.9296308 | 0.9565901 | 0.5719644
750 | 0.6863055 |  | 750 | 0.9306476 | 0.9576364 | 0.5803277
760 | 0.6852972 |  | 760 | 0.9305533 | 0.9575393 | 0.5880057
770 | 0.6830842 |  | 770 | 0.9295061 | 0.9564618 | 0.5950723
780 | 0.6807505 |  | 780 | 0.9287004 | 0.9556327 | 0.6022779
790 | 0.6783083 |  | 790 | 0.9286659 | 0.9555972 | 0.6099768
800 | 0.6758661 |  | 800 | 0.9286314 | 0.9555617 | 0.6176751
810 | 0.6730925 |  | 810 | 0.9266552 | 0.9535282 | 0.6240651
820 | 0.6712166 |  | 820 | 0.9241318 | 0.9509317 | 0.6300493
830 | 0.665483 |  | 830 | 0.9165241 | 0.9431033 | 0.6324828
840 | 0.6585878 |  | 840 | 0.9074095 | 0.9337244 | 0.6337374
850 | 0.6503056 |  | 850 | 0.8952014 | 0.9211622 | 0.6326542
860 | 0.615422 |  | 860 | 0.8536663 | 0.8784226 | 0.6103983
870 | 0.4833614 |  | 870 | 0.6821087 | 0.7018899 | 0.4934005
880 | 0.2623047 |  | 880 | 0.3746141 | 0.3854779 | 0.2740902
890 | 0.09447207 |  | 890 | 0.1343871 | 0.1382843 | 0.09944304
900 | 0.02105413 |  | 900 | 0.03184965 | 0.03277328 | 0.02383273
910 | 0.0066799 |  | 910 | 0.009550157 | 0.009827112 | 0.007225679
920 | 0.002525454 |  | 920 | 0.003365262 | 0.003462854 | 0.002574147

## W1691
ReRa Photor QE measurement |  |  | W1691
Wavelength [nm] | QE[-]
350 | 0.2825301 | 0.2853554
360 | 0.3167563 | 0.3199239
370 | 0.3613613 | 0.3649749
380 | 0.4436327 | 0.448069
390 | 0.5263546 | 0.5316181
400 | 0.5945724 | 0.6005181
410 | 0.6281817 | 0.6344636
420 | 0.6697026 | 0.6763996
430 | 0.6907008 | 0.6976078
440 | 0.6818295 | 0.6886478
450 | 0.6934545 | 0.7003891
460 | 0.7012154 | 0.7082276
470 | 0.7137662 | 0.7209039
480 | 0.7222546 | 0.7294772
490 | 0.7337753 | 0.741113
500 | 0.7355538 | 0.7429093
510 | 0.7380427 | 0.7454231
520 | 0.7405794 | 0.7479852
530 | 0.7367259 | 0.7440932
540 | 0.7349788 | 0.7423286
550 | 0.7329735 | 0.7403032
560 | 0.7298345 | 0.7371329
570 | 0.7275751 | 0.7348509
580 | 0.7254665 | 0.7327211
590 | 0.7233676 | 0.7306012
600 | 0.7225932 | 0.7298192
610 | 0.7207902 | 0.7279982
620 | 0.7185771 | 0.7257629
630 | 0.7167229 | 0.7238901
640 | 0.7158501 | 0.7230086
650 | 0.7130578 | 0.7201884
660 | 0.711168 | 0.7182797
670 | 0.7086779 | 0.7157646
680 | 0.7059482 | 0.7130077
690 | 0.705342 | 0.7123954
700 | 0.7022579 | 0.7092805
710 | 0.7002426 | 0.707245
720 | 0.6982311 | 0.7052135
730 | 0.6954989 | 0.7024539
740 | 0.6932544 | 0.7001869
750 | 0.6907956 | 0.6977036
760 | 0.6889559 | 0.6958455
770 | 0.6865002 | 0.6933652
780 | 0.6823367 | 0.6891601
790 | 0.6798656 | 0.6866643
800 | 0.6773946 | 0.6841685
810 | 0.6753339 | 0.6820872
820 | 0.6725536 | 0.6792791
830 | 0.6682687 | 0.6749514
840 | 0.6640931 | 0.6707341
850 | 0.6542996 | 0.6608426
860 | 0.6231947 | 0.6294266
870 | 0.4965273 | 0.5014925
880 | 0.2651214 | 0.2677726
890 | 0.08930714 | 0.09020021
900 | 0.02130533 | 0.02151838
910 | 0.006674357 | 0.0067411
920 | 0.002249062 | 0.002271553

## W1628
ReRa Photor QE measurement |  |  | W1628
Wavelength [nm] | QE[-] | SR
350 | 0.2108986 | 0.05964212
360 | 0.231051 | 0.06720813
370 | 0.2531911 | 0.07569402
380 | 0.3040586 | 0.09335816
390 | 0.3646565 | 0.1149105
400 | 0.4208865 | 0.1360305
410 | 0.4692949 | 0.155468
420 | 0.5214998 | 0.1769762
430 | 0.579957 | 0.2015003
440 | 0.6062732 | 0.2155422
450 | 0.6304906 | 0.2292464
460 | 0.6494559 | 0.2413898
470 | 0.666446 | 0.2530895
480 | 0.6852914 | 0.2657834
490 | 0.7066111 | 0.2797615
500 | 0.7190056 | 0.2904783
510 | 0.7280927 | 0.3000324
520 | 0.7329535 | 0.3079577
530 | 0.7363018 | 0.3153139
540 | 0.7361018 | 0.3211759
550 | 0.7358039 | 0.3269913
560 | 0.7364143 | 0.3332127
570 | 0.7347182 | 0.3383818
580 | 0.7358545 | 0.3448508
590 | 0.7363749 | 0.3510447
600 | 0.735558 | 0.3565985
610 | 0.7358128 | 0.3626674
620 | 0.7365195 | 0.3689668
630 | 0.7370897 | 0.3752081
640 | 0.7367845 | 0.381006
650 | 0.7357855 | 0.3864345
660 | 0.7340241 | 0.3914404
670 | 0.7320146 | 0.3962834
680 | 0.7303936 | 0.4013074
690 | 0.7289181 | 0.4063864
700 | 0.7253847 | 0.4102776
710 | 0.7201968 | 0.4131625
720 | 0.7175715 | 0.4174544
730 | 0.7123356 | 0.4201641
740 | 0.7079725 | 0.4233109
750 | 0.7062341 | 0.4279779
760 | 0.7017573 | 0.4309351
770 | 0.6915757 | 0.4302708
780 | 0.6859608 | 0.4323199
790 | 0.6834826 | 0.4362806
800 | 0.6810044 | 0.4402013
810 | 0.6678238 | 0.4370773
820 | 0.657817 | 0.4358432
830 | 0.6473656 | 0.4341493
840 | 0.6292155 | 0.4270611
850 | 0.599216 | 0.4115416
860 | 0.5422618 | 0.3768069
870 | 0.4034953 | 0.283641
880 | 0.2055681 | 0.1461671
890 | 0.07101277 | 0.0510667
900 | 0.01716237 | 0.01248047
910 | 0.005800783 | 0.0042652
920 | 0.002777568 | 0.002064733

## W1620
ReRa Photor QE measurement |  | W1620
Wavelength [nm] | QE[-]
350 | 0.2056066
360 | 0.2262111
370 | 0.2524894
380 | 0.2992206
390 | 0.3597581
400 | 0.4147612
410 | 0.4671515
420 | 0.5174671
430 | 0.5749805
440 | 0.6002261
450 | 0.625595
460 | 0.6444354
470 | 0.6620968
480 | 0.681612
490 | 0.7014524
500 | 0.7125016
510 | 0.7210719
520 | 0.7249761
530 | 0.7276037
540 | 0.7279068
550 | 0.7281589
560 | 0.7286866
570 | 0.7279147
580 | 0.7289599
590 | 0.7297811
600 | 0.72935
610 | 0.72943
620 | 0.7311766
630 | 0.7312462
640 | 0.7317942
650 | 0.731471
660 | 0.7295921
670 | 0.7283733
680 | 0.7271253
690 | 0.7260857
700 | 0.7233499
710 | 0.7189183
720 | 0.7169212
730 | 0.7129196
740 | 0.7090483
750 | 0.707541
760 | 0.7039831
770 | 0.6952211
780 | 0.6912543
790 | 0.6884125
800 | 0.6855708
810 | 0.6746199
820 | 0.6671482
830 | 0.6551347
840 | 0.6337882
850 | 0.6061723
860 | 0.5598131
870 | 0.4238591
880 | 0.2124818
890 | 0.0665998
900 | 0.01429054
910 | 0.005251799
920 | 0.002700947