## W1683
W1683 | ELO GaAs
F | [6 empty] | Voc bij
Jsc [mA/cm2] | ln Jsc | Voc |  | n | Jo [A]/cm2] |  | 29.6 mA/cm2 | 21 mA/cm2
18.01 | -4.016828 | 1.037 |  | 1.180769 | 3.841646e-17 |  | 1.052337 | 1.041799
16.01 | -4.134542 | 1.034
11.937 | -4.428112 | 1.024
9.275 | -4.680433 | 1.016
5.159 | -5.267013 | 0.999
| W1554 | ELO GaAs
C
| Jsc [mA/cm2] | ln Jsc | Voc |  | n | Jo [A]/cm2]
| 22 | -3.816713 | 1.033 | C | 1.080769 | 2.395466e-18
| 10.211 | -4.58429 | 1.011
| 8.061 | -4.820718 | 1.005

## W1682
W1682 | GaAs
F | [6 empty] | Voc bij
Jsc [mA/cm2] | ln Jsc | Voc |  | n | Jo [A]/cm2] |  | 29.6 mA/cm2 | 21 mA/cm2
13.991 | -4.269341 | 1.023 |  | 1.196154 | 7.219199e-17 |  | 1.046429 | 1.035753
12.132 | -4.411909 | 1.019
9.305 | -4.677203 | 1.01
7.154 | -4.940084 | 1.002
3.972 | -5.528486 | 0.984
| W1554 | ELO GaAs
C
| Jsc [mA/cm2] | ln Jsc | Voc |  | n | Jo [A]/cm2]
| 22 | -3.816713 | 1.033 | C | 1.080769 | 2.395466e-18
| 10.211 | -4.58429 | 1.011
| 8.061 | -4.820718 | 1.005

## W1680
W1680 | GaAs
F | [6 empty] | Voc bij
Jsc [mA/cm2] | ln Jsc | Voc |  | n | Jo [A]/cm2] |  | 29.6 mA/cm2 | 21 mA/cm2
15.587 | -4.161318 | 1.026 |  | 1.261538 | 4.0771e-16 |  | 1.046845 | 1.035586
13.487 | -4.306029 | 1.021
10.417 | -4.564316 | 1.013
8.133 | -4.811825 | 1.004
4.323 | -5.443806 | 0.984
| W1554 | ELO GaAs
C
| Jsc [mA/cm2] | ln Jsc | Voc |  | n | Jo [A]/cm2]
| 22 | -3.816713 | 1.033 | C | 1.080769 | 2.395466e-18
| 10.211 | -4.58429 | 1.011
| 8.061 | -4.820718 | 1.005

## W1678
W1678 | GaAs
F | [6 empty] | Voc bij
Jsc [mA/cm2] | ln Jsc | Voc |  | n | Jo [A]/cm2] |  | 29.6 mA/cm2 | 21 mA/cm2
14.533 | -4.231333 | 1.039 |  | 1.123077 | 5.146477e-18 |  | 1.059617 | 1.049594
12.992 | -4.343421 | 1.035
10.047 | -4.600481 | 1.028
4.752 | -5.34919 | 1.006
4.132 | -5.488994 | 1.002
2.948 | -5.826628 | 0.992
| W1554 | ELO GaAs
C
| Jsc [mA/cm2] | ln Jsc | Voc |  | n | Jo [A]/cm2]
| 22 | -3.816713 | 1.033 | C | 1.080769 | 2.395466e-18
| 10.211 | -4.58429 | 1.011
| 8.061 | -4.820718 | 1.005

## W1675
W1675 | GaAs
F | [6 empty] | Voc bij
Jsc [mA/cm2] | ln Jsc | Voc |  | n | Jo [A]/cm2] |  | 29.6 mA/cm2 | 21 mA/cm2
15.104 | -4.192796 | 1.021 |  | 0.9961538 | 1.162603e-19 |  | 1.038032 | 1.029142
13.39 | -4.313247 | 1.017
10.006 | -4.60457 | 1.01
8.109 | -4.814781 | 1.004
4.413 | -5.423201 | 0.989
3.174 | -5.752763 | 0.98
| W1554 | ELO GaAs
C
| Jsc [mA/cm2] | ln Jsc | Voc |  | n | Jo [A]/cm2]
| 22 | -3.816713 | 1.033 | C | 1.080769 | 2.395466e-18
| 10.211 | -4.58429 | 1.011
| 8.061 | -4.820718 | 1.005

## W1674
W1674 | GaAs
F | [6 empty] | Voc bij
Jsc [mA/cm2] | ln Jsc | Voc |  | n | Jo [A]/cm2] |  | 29.6 mA/cm2 | 21 mA/cm2
15.488 | -4.16769 | 1.012 |  | 0.9538462 | 2.956363e-20 |  | 1.027904 | 1.019392
13.59 | -4.298421 | 1.008
10.191 | -4.58625 | 1.002
7.895 | -4.841526 | 0.995
4.519 | -5.399465 | 0.981
3.783 | -5.577238 | 0.977
| W1554 | ELO GaAs
C
| Jsc [mA/cm2] | ln Jsc | Voc |  | n | Jo [A]/cm2]
| 22 | -3.816713 | 1.033 | C | 1.080769 | 2.395466e-18
| 10.211 | -4.58429 | 1.011
| 8.061 | -4.820718 | 1.005

## W1673
W1673 | GaAs
B | [6 empty] | Voc bij
Jsc [mA/cm2] | ln Jsc | Voc |  | n | Jo [A]/cm2] |  | 29.6 mA/cm2 | 21 mA/cm2
15.902 | -4.14131 | 1.042 |  | 1.134615 | 7.332338e-18 |  | 1.060061 | 1.049935
14.226 | -4.252684 | 1.038
10.654 | -4.54182 | 1.03
8.336 | -4.787172 | 1.022
4.569 | -5.388461 | 1.005
| W1554 | ELO GaAs
C
| Jsc [mA/cm2] | ln Jsc | Voc |  | n | Jo [A]/cm2]
| 22 | -3.816713 | 1.033 | C | 1.080769 | 2.395466e-18
| 10.211 | -4.58429 | 1.011
| 8.061 | -4.820718 | 1.005

## W1672
W1672 | GaAs
B | [6 empty] | Voc bij
Jsc [mA/cm2] | ln Jsc | Voc |  | n | Jo [A]/cm2] |  | 29.6 mA/cm2 | 21 mA/cm2
15.658 | -4.156773 | 1.041 |  | 1.219231 | 8.614185e-17 |  | 1.061017 | 1.050136
13.862 | -4.278604 | 1.037
10.461 | -4.560101 | 1.028
8.244 | -4.79827 | 1.021
4.591 | -5.383657 | 1.002
| W1554 | ELO GaAs
C
| Jsc [mA/cm2] | ln Jsc | Voc |  | n | Jo [A]/cm2]
| 22 | -3.816713 | 1.033 | C | 1.080769 | 2.395466e-18
| 10.211 | -4.58429 | 1.011
| 8.061 | -4.820718 | 1.005

## W1671
W1671 | GaAs
B | [6 empty] | Voc bij
Jsc [mA/cm2] | ln Jsc | Voc |  | n | Jo [A]/cm2] |  | 29.6 mA/cm2 | 21 mA/cm2
15.582 | -4.161639 | 1.037 |  | 1.146154 | 1.202274e-17 |  | 1.056105 | 1.045876
13.79 | -4.283812 | 1.033
10.387 | -4.5672 | 1.025
8.085 | -4.817745 | 1.018
4.393 | -5.427743 | 0.999
| W1554 | ELO GaAs
C
| Jsc [mA/cm2] | ln Jsc | Voc |  | n | Jo [A]/cm2]
| 22 | -3.816713 | 1.033 | C | 1.080769 | 2.395466e-18
| 10.211 | -4.58429 | 1.011
| 8.061 | -4.820718 | 1.005

## W1670
W1670 | GaAs
B | [6 empty] | Voc bij
Jsc [mA/cm2] | ln Jsc | Voc |  | n | Jo [A]/cm2] |  | 29.6 mA/cm2 | 21 mA/cm2
15.392 | -4.173907 | 1.044 |  | 1.161538 | 2.075162e-17 |  | 1.053797 | 1.04343
13.487 | -4.306029 | 1.04
10.523 | -4.554192 | 1.033
8.44 | -4.774773 | 1.026
4.665 | -5.367667 | 1.008
| W1554 | ELO GaAs
C
| Jsc [mA/cm2] | ln Jsc | Voc |  | n | Jo [A]/cm2]
| 22 | -3.816713 | 1.033 | C | 1.080769 | 2.395466e-18
| 10.211 | -4.58429 | 1.011
| 8.061 | -4.820718 | 1.005

## W1664
W1664 | ELO GaAs
B | [6 empty] | Voc bij
Jsc [mA/cm2] | ln Jsc | Voc |  | n | Jo [A]/cm2] |  | 29.6 mA/cm2 | 21 mA/cm2
20.491 | -3.88777 | 1.004 |  | 1.007692 | 4.625385e-19 |  | 1.013876 | 1.004883
17.945 | -4.020444 | 1.001
13.909 | -4.275219 | 0.994
10.634 | -4.543699 | 0.988
5.812 | -5.147831 | 0.971
| W1554 | ELO GaAs
C
| Jsc [mA/cm2] | ln Jsc | Voc |  | n | Jo [A]/cm2]
| 22 | -3.816713 | 1.033 | C | 1.080769 | 2.395466e-18
| 10.211 | -4.58429 | 1.011
| 8.061 | -4.820718 | 1.005

## W1662
W1662 | ELO GaAs
B | [6 empty] | Voc bij
Jsc [mA/cm2] | ln Jsc | Voc |  | n | Jo [A]/cm2] |  | 29.6 mA/cm2 | 21 mA/cm2
21.123 | -3.857393 | 1.026 |  | 1.142308 | 2.095739e-17 |  | 1.036057 | 1.025862
18.584 | -3.985454 | 1.022
14.112 | -4.26073 | 1.014
10.732 | -4.534525 | 1.006
6.621 | -5.017509 | 0.992
5.044 | -5.289556 | 0.983
| W1554 | ELO GaAs
C
| Jsc [mA/cm2] | ln Jsc | Voc |  | n | Jo [A]/cm2]
| 22 | -3.816713 | 1.033 | C | 1.080769 | 2.395466e-18
| 10.211 | -4.58429 | 1.011
| 8.061 | -4.820718 | 1.005

## W1660
W1660 | ELO GaAs
B | [6 empty] | Voc bij
Jsc [mA/cm2] | ln Jsc | Voc |  | n | Jo [A]/cm2] |  | 29.6 mA/cm2 | 21 mA/cm2
18.976 | -3.96458 | 0.985 |  | 0.9230769 | 2.82696e-20 |  | 0.9958205 | 0.9875824
16.757 | -4.088939 | 0.982
12.879 | -4.352157 | 0.976
9.66 | -4.639762 | 0.969
6.148 | -5.091628 | 0.958
4.597 | -5.382351 | 0.951
| W1554 | ELO GaAs
C
| Jsc [mA/cm2] | ln Jsc | Voc |  | n | Jo [A]/cm2]
| 22 | -3.816713 | 1.033 | C | 1.080769 | 2.395466e-18
| 10.211 | -4.58429 | 1.011
| 8.061 | -4.820718 | 1.005

## W1657
W1657 | ELO GaAs
B | [7 empty] | Voc bij
Jsc [mA/cm2] | ln Jsc | Voc |  |  | n | Jo [A]/cm2] |  | 29.6 mA/cm2 | 21 mA/cm2
20.313 | -3.896494 | 1.01 |  | B | 1.034615 | 1.011655e-18 |  | 1.019913 | 1.010679
17.663 | -4.036283 | 1.006 |  | A | 1.053846 | 2.115839e-18
13.371 | -4.314667 | 0.998
11.151 | -4.496226 | 0.994
5.709 | -5.165711402 | 0.976
4.853 | -5.328158 | 0.971
A
20.064 | -3.908828 | 1.008
17.929 | -4.021336 | 1.005
13.71 | -4.28963 | 0.998
10.515 | -4.554952 | 0.99
6.649 | -5.013289 | 0.978
5.002 | -5.297917 | 0.97
| W1554 | ELO GaAs
C
| Jsc [mA/cm2] | ln Jsc | Voc |  |  | n | Jo [A]/cm2]
| 22 | -3.816713 | 1.033 |  | C | 1.080769 | 2.395466e-18
| 10.211 | -4.58429 | 1.011
| 8.061 | -4.820718 | 1.005

## ELO tandem W1653
W1653 | ELO tandem
D
Jsc | ln Jsc | Voc | n | Jo [A/cm2]
9.485 | -4.658044 | 2.431 | 2.780769 | 2.637081e-17 | no ARC
8.087 | -4.817497 | 2.42
6.387 | -5.053491 | 2.403
4.891 | -5.320358 | 2.383
3.031 | -5.798863 | 2.349
2.576 | -5.961517 | 2.337

## W1642
W1642 | ELO GaAs
B | [7 empty] | Voc bij
Jsc [mA/cm2] | ln Jsc | Voc |  |  | n | Jo [A]/cm2] |  | 29.6 mA/cm2 | 21 mA/cm2
18.215 | -4.00551 | 1.013 |  | C | 1.430769 | 2.673807e-14 |  | 1.031657 | 1.018888
16.672 | -4.094025 | 1.01
12.551 | -4.377955 | 1
9.495 | -4.65699 | 0.99
5.968 | -5.121343 | 0.972
4.381 | -5.430478 | 0.96
| W1554 | ELO GaAs
C
| Jsc [mA/cm2] | ln Jsc | Voc |  |  | n | Jo [A]/cm2]
| 22 | -3.816713 | 1.033 |  | C | 1.080769 | 2.395466e-18
| 10.211 | -4.58429 | 1.011
| 8.061 | -4.820718 | 1.005

## W1628
W1628 | GaAs sub
B | [7 empty] | Voc bij
Jsc [mA/cm2] | ln Jsc | Voc |  |  | n | Jo [A]/cm2] |  | 29.6 mA/cm2 | 21 mA/cm2
21.156 | -3.855832 | 1.04 |  | C | 1.126923 | 8.18106e-18 |  | 1.049665 | 1.039607
18.438 | -3.993342 | 1.036
14.16 | -4.257334 | 1.028
11.103 | -4.50054 | 1.021
5.93 | -5.127731 | 1.003
5.081 | -5.282247 | 0.998
W1628ARC
F
Voc bij
25.344 | -3.675213 | 1.041 |  |  | n | Jo [A]/cm2] |  | 29.6 mA/cm2 | 21 mA/cm2
22.453 | -3.796331 | 1.037 |  |  | 1.169231 | 3.487586e-17 |  | 1.044993 | 1.034558
17.292 | -4.057511 | 1.028
13.919 | -4.2745 | 1.022
8.088 | -4.817374 | 1.005
5.199 | -5.259289 | 0.993
| W1554 | ELO GaAs
C
| Jsc [mA/cm2] | ln Jsc | Voc |  |  | n | Jo [A]/cm2]
| 22 | -3.816713 | 1.033 |  | C | 1.080769 | 2.395466e-18
| 10.211 | -4.58429 | 1.011
| 8.061 | -4.820718 | 1.005

## W1623
W1623 | GaAs sub
C | [7 empty] | Voc bij
Jsc [mA/cm2] | ln Jsc | Voc |  |  | n | Jo [A]/cm2] |  | 29.6 mA/cm2 | 21 mA/cm2
20.931 | -3.866524 | 1.056 |  | C | 1.326923 | 1.068561e-15 |  | 1.067861 | 1.056018
18.327 | -3.99938 | 1.051
13.671 | -4.292478 | 1.041
10.714 | -4.536204 | 1.033
5.893 | -5.13399 | 1.012
W1623ARC
F | [7 empty] | Voc bij
[5 empty] | n | Jo [A]/cm2] |  | 29.6 mA/cm2 | 21 mA/cm2
23.94 | -3.732205 | 1.045 |  |  | 1.388462 | 6.301045e-15 |  | 1.053329 | 1.040937
21.13 | -3.857061 | 1.041
16.23 | -4.120894 | 1.032
13.36 | -4.31549 | 1.025
7.46 | -4.8982 | 1.003
| W1554 | ELO GaAs
C
| Jsc [mA/cm2] | ln Jsc | Voc |  |  | n | Jo [A]/cm2]
| 22 | -3.816713 | 1.033 |  | C | 1.080769 | 2.395466e-18
| 10.211 | -4.58429 | 1.011
| 8.061 | -4.820718 | 1.005

## W1620
W1620 | GaAs sub
E | [6 empty] | Voc bij
Jsc [mA/cm2] | ln Jsc | Voc |  | n | Jo [A]/cm2] |  | 29.6 mA/cm2 | 21 mA/cm2
20.975 | -3.864424 | 1.038 |  | 1.273077 | 5.118709e-16 |  | 1.048889 | 1.037527
18.358 | -3.99769 | 1.033
13.842 | -4.280048 | 1.023
10.821 | -4.526267 | 1.015
5.935 | -5.126888 | 0.996
| W1554 | ELO GaAs
C
| Jsc [mA/cm2] | ln Jsc | Voc |  | n | Jo [A]/cm2]
| 22 | -3.816713 | 1.033 | C | 1.080769 | 2.395466e-18
| 10.211 | -4.58429 | 1.011
| 8.061 | -4.820718 | 1.005

## W1582
W1582 | ELO GaAs
B
Jsc [mA/cm2] | ln Jsc | Voc |  |  | n | Jo [A]/cm2]
18.526 | -3.98858 | 1.023 |  | C | 1.411538 | 1.451258e-14
8.814 | -4.731414 | 0.996
7.391 | -4.907492 | 0.99
7.35 | -4.913055 | 0.989
4.975 | -5.30333 | 0.975
4.502 | -5.403234 | 0.971
| W1554 | ELO GaAs
C
| Jsc [mA/cm2] | ln Jsc | Voc |  |  | n | Jo [A]/cm2]
| 22 | -3.816713 | 1.033 |  | C | 1.080769 | 2.395466e-18
| 10.211 | -4.58429 | 1.011
| 8.061 | -4.820718 | 1.005

## W1575
W1575 | ELO GaAs
C
Jsc [mA/cm2] | ln Jsc | Voc |  | n | Jo [A]/cm2]
18.275 | -4.002221 | 1.016 | C | 1.226923 | 2.596629e-16
8.672 | -4.747656 | 0.995
7.493 | -4.893786 | 0.99
4.858 | -5.327128 | 0.975
4.22 | -5.46792 | 0.969

## W1554
W1554 | ELO GaAs
C
Jsc [mA/cm2] | ln Jsc | Voc |  | n | Jo [A]/cm2]
22 | -3.816713 | 1.033 | C | 1.080769 | 2.395466e-18
10.211 | -4.58429 | 1.011
8.061 | -4.820718 | 1.005

## W1550
W1550 | ELO GaAs
A
Jsc [mA/cm2] | ln Jsc | Voc |  | n | Jo [A]/cm2]
20.578 | -3.883533 | 1.039 | A | 1.330769 | 1.738856e-15
9.891 | -4.61613 | 1.018 | na anneal 175C | 1.6 | 2.58683e-13
7.99 | -4.829565 | 1.011 | na anneal 200C | 1.711538 | 1.566743e-12
5.808 | -5.148519 | 0.998
5.24 | -5.251434 | 0.994
3.775 | -5.579355 | 0.98 | H | 1.611538 | 8.191174e-13
A na anneal 30' op 175C
Jsc [mA/cm2] | ln Jsc | Voc
20.668 | -3.879169 | 1.044
9.734 | -4.63213 | 1.014
7.89 | -4.842159 | 1.005
5.835 | -5.143881 | 0.991
5.143 |  | 0.982
3.734 |  | 0.967
A na anneal 200C
Jsc [mA/cm2] | ln Jsc | Voc
20.184 | -3.902865 | 1.035
9.814 | -4.623945 | 1.005
7.63 | -4.875667 | 0.993
5.415 | -5.218582 | 0.976

## ELO GaAs W1549
W1549 | ELO GaAs
A
Jsc [mA/cm2] | ln Jsc | Voc |  | n | Jo [A]/cm2]
20.383 | -3.893054 | 1.006 | A | 1.9 | 2.780882e-11
9.666 | -4.639141 | 0.973 | na anneal | 2.115385 | 3.139403e-10
7.388 | -4.907898 | 0.961 | na ARC | 2.061538 | 2.124344e-10
6.025 | -5.111838 | 0.95
4.893 | -5.31995 | 0.939
3.298 | -5.714439 | 0.915 | H | 1.611538 | 8.191174e-13
H
19.456 | -3.9396 | 1
8.945 | -4.716661 | 0.969
8.284 | -4.793429 | 0.966
5.326 | -5.235155 | 0.947
4.707 | -5.358705 | 0.942
3.118 | -5.770564 | 0.923
A na anneal
Jsc [mA/cm2] | ln Jsc | Voc
19.366 | -3.944236 | 0.985
9.387 | -4.66843 | 0.949
7.056 | -4.953877 | 0.932
5.126 | -5.27343 | 0.911
4.451 |  | 0.9
2.902 |  | 0.865
A na ARC
Jsc [mA/cm2] | ln Jsc | Voc
25.812 | -3.656916 | 0.997
12.151 | -4.410344 | 0.958
9.646 | -4.641212 | 0.947
6.703 | -5.0052 | 0.926
6.019 | -5.112834 | 0.918
3.97 |  | 0.889

## ELO GaAs W1546
W1546 | ELO GaAs
C
Jsc [mA/cm2] | ln Jsc | Voc | n | Jo [A]/cm2]
19.55 | -3.93478 | 0.974 | 1.753846 | 9.337992e-12
9.553 | -4.6509 | 0.949
8.227 | -4.800334 | 0.943 | 1.496154 | 3.480691e-13
5.843 | -5.142511 | 0.926
5.032 | -5.291938 | 0.919
3.241 | -5.731873 | 0.891
G
18.163 | -4.008369 | 0.959
8.689 | -4.745697 | 0.932
6.818 | -4.988189 | 0.923
4.644 | -5.372179 | 0.908
4.497 | -5.404345 | 0.907
2.838 | -5.864656 | 0.886

## ELO GaAs W1535
W1535 | ELO GaAs
C
Jsc [mA/cm2] | ln Jsc | Voc | n | Jo [A]/cm2]
18.249 | -4.003645 | 0.993 | 1.234615 | 5.942747e-16
8.445 | -4.774181 | 0.976
6.59 | -5.022202 | 0.967
4.659 | -5.368954 | 0.954
4.2 | -5.472671 | 0.949
2.89 | -5.846499 | 0.934
H
17.041 | -4.072133 | 0.982
7.832 | -4.849537 | 0.967
6.069 | -5.104561 | 0.958
4.331 | -5.441957 | 0.946
4.011 | -5.518715 | 0.943
2.655 | -5.931311 | 0.927

## ELO GaAs W1542
W1542 | ELO GaAs
B
Jsc [mA/cm2] | ln Jsc | Voc | n | Jo [A/cm2]
19.548 | -3.934882 | 0.922 | 1.023077 | 1.700912e-17
9.152 | -4.693783 | 0.903
5.765 | -5.15595 | 0.89 | 1.096154 | 1.966881e-16
5.446 | -5.212874 | 0.889
3.913 | -5.543451 | 0.879
G
18.396 | -3.995622 | 0.916
8.886 | -4.723278 | 0.897
6.833 | -4.985991 | 0.889
4.86 | -5.326717 | 0.88
4.634 | -5.374335 | 0.878
2.901 | -5.8427 | 0.863

## GaAs W1544
W1544 | GaAs
Jsc [mA/cm2] | ln Jsc | Voc |  | n | Jo [A/cm2]
25.515 | -3.668489 | 1.014 |  | 1.1 | 9.832493e-18
12.265 | -4.401006 | 0.996
9.63 | -4.642872 | 0.988 | G | 1.084615 | 6.013755e-18
7.431 | -4.902095 | 0.98
6.907 | -4.97522 | 0.978
4.926 | -5.313228 | 0.967
G
24.131 | -3.724258 | 1.013
11.239 | -4.488365 | 0.992
8.56 | -4.760655 | 0.984
6.192 | -5.084497 | 0.975
5.677 | -5.171332 | 0.972
3.819 |  | 0.959

## GaAs W1295
W1295 | GaAs on sub
Jsc | ln Jsc | Voc | n | Jo [A/cm2]
17.721 | -4.033005 | 1.019 | 1.383462 | 8.832836e-15
8.622 | -4.753438 | 0.993
8.456 | -4.772879 | 0.992
6.7 | -5.005648 | 0.984
5.238 | -5.251816 | 0.975
4.923 | -5.313837 | 0.973
3.447 | -5.670251 | 0.96

## GaAs W1302
W1302 | GaAs on sub
Jsc [mA/cm2] | ln Jsc | Voc | n | Jo [A]/cm2]
17.703 | -4.034021 | 1.025 | 1.396154 | 9.509345e-15
8.256 | -4.796815 | 0.999
8.202 | -4.803377 | 0.999
6.487 | -5.037955 | 0.991
5.307 | -5.238729 | 0.982
4.675 | -5.365526 | 0.977
3.354 | -5.697602 | 0.965

## InGaP W1340
W1340 | InGaP on sub
Jsc | ln Jsc | Voc | n | Jo [A/cm2]
8.617 | -4.754018 | 1.33 | 1.05 | 5.986547e-24
4.113 | -5.493603 | 1.31
4.029 | -5.514237 | 1.31
3.123 | -5.768961 | 1.303
2.332 | -6.061029 | 1.294
2.19 | -6.123854 | 1.293

## InGaP W1438
W1438 | InGaP on sub
Jsc | ln Jsc | Voc | n | Jo [A/cm2]
8.359 | -4.784416 | 1.367 | 1.061538 | 2.494819e-24
4.128 | -5.489962 | 1.349
4.054 | -5.508051 | 1.348
2.812 | -5.873859 | 1.337
2.176 | -6.130267 | 1.33

## tandem W1543
W1543 | tandem on sub
ARC | C
Jsc | ln Jsc | Voc | n | Jo [A/cm2]
13.218 | -4.326176 | 2.387 | 2.296154 | 5.275599e-20 | W1543
6.387 | -5.053491 | 2.344 | 2.35 | 8.927902e-20 | W1347
4.622 | -5.376928 | 2.33
3.486 | -5.659 | 2.309
3.269 | -5.723271 | 2.304
2.351 | -6.052915 | 2.283

## tandem W1347
W1347 | tandem on sub
no ARC | C
Jsc | ln Jsc | Voc | n | Jo [A/cm2]
8.349 | -4.785614 | 2.389 | 2.588462 | 3.251357e-18 | C | no ARC
3.841 | -5.562023 | 2.336 | 2.35 | 8.927902e-20 | B | ARC
3.801 | -5.572491 | 2.336
3.108 | -5.773776 | 2.321
2.219 | -6.110699 | 2.3
2.034 | -6.197751 | 2.292
1.412 | -6.562748 | 2.27
ARC | B
11.037 | -4.506502 | 2.399
5.145 | -5.26973 | 2.355
5.012 | -5.29592 | 2.354
3.949 | -5.534293 | 2.338
2.915 | -5.837885 | 2.318
2.78 | -5.885304 | 2.315
1.873 | -6.280214 | 2.292

## ELO tandem W1374
W1347 | ELO tandem
C
Jsc | ln Jsc | Voc | n | Jo [A/cm2]
8.035 | -4.823948 | 2.259 | 4.253846 | 1.012052e-11 | no ARC
3.78 | -5.578031 | 2.193
3.774 | -5.57962 | 2.193
3.032 | -5.798533 | 2.168
2.419 | -6.024401 | 2.142
2.228 | -6.106651 | 2.13
1.455 | -6.532749 | 2.068