## Sheet1
k | 1.38e-23
q | 1.602e-19
T | 300
cell | V_oc(V) | V_oc_lim(V) | J_sc(mA/cm^2) | J_0_rad(mA/cm^2) | J0 nr uit J0rad | ERE(%) | J0
w1642 | 0.996 | 1.14923 | 21.2163 | 1.04807e-18 | 3.867295e-16 | 0.266554 | 3.877776e-16
w1660 | 0.99 | 1.14567 | 19.4396 | 1.1024e-18 | 4.470567e-16 | 0.242615 | 4.481591e-16
w1662 | 1.03 | 1.14658 | 21.1872 | 1.1597e-18 | 1.02738e-16 | 1.1003 | 1.038977e-16
w1664 | 1.01 | 1.14609 | 21.5994 | 1.20487e-18 | 2.284525e-16 | 0.517311 | 2.296574e-16
w1670 | 1.04 | 1.16305 | 14.7383 | 4.26603e-19 | 4.865592e-17 | 0.856659 | 4.908252e-17
w1671 | 1.04 | 1.16115 | 14.6284 | 4.55803e-19 | 4.826072e-17 | 0.922171 | 4.871652e-17
w1672 | 1.04 | 1.16126 | 14.3923 | 4.4648e-19 | 4.748377e-17 | 0.918128 | 4.793025e-17
w1674 | 1.01 | 1.1611 | 14.5685 | 4.54775e-19 | 1.54446e-16 | 0.289492 | 1.549008e-16
w1675 | 1.02 | 1.16232 | 14.7345 | 4.38674e-19 | 1.059563e-16 | 0.406493 | 1.06395e-16
w1678 | 1.03 | 1.16218 | 14.129 | 4.23014e-19 | 6.886274e-17 | 0.601842 | 6.928576e-17
w1679 | 0.99 | 1.16043 | 13.8406 | 4.43347e-19 | 3.186368e-16 | 0.137043 | 3.190801e-16
w1680 | 1.03 | 1.16148 | 14.7114 | 4.52588e-19 | 7.168914e-17 | 0.618426 | 7.214173e-17
w1682 | 1.02 | 1.15948 | 13.7813 | 4.5809e-19 | 9.905399e-17 | 0.453845 | 9.951208e-17
w1683 | 1.03 | 1.14917 | 18.3029 | 9.06516e-19 | 8.88472e-17 | 0.995622 | 8.975372e-17
w1689 | 1.01 | 1.14101 | 21.7549 | 1.47696e-18 | 2.298338e-16 | 0.629601 | 2.313107e-16
w1691 | 0.954 | 1.14396 | 22.0558 | 1.33625e-18 | 2.046328e-15 | 0.0643961 | 2.047664e-15
w1703 | 1.035 | 1.14751 | 28.7691 | 1.51929e-18 | 1.147412e-16 | 1.2881 | 1.162605e-16
w1744 | 1.041 | 1.14545 | 21.9846 | 1.25728e-18 | 6.91784e-17 | 1.75932 | 7.043568e-17
w1744ARC | 1.036 | 1.14911 | 29.1088 | 1.44487e-18 | 1.117235e-16 | 1.25845 | 1.131684e-16
w1743B | 1.009 | 1.15246 | 21.7244 | 9.47335e-19 | 2.391525e-16 | 0.389055 | 2.400998e-16
w1743E | 0.979 | 1.15125 | 22.0774 | 1.00881e-18 | 7.780158e-16 | 0.127743 | 7.790246e-16
w1735 | 1.019 | 1.1528 | 21.5277 | 9.26551e-19 | 1.606538e-16 | 0.565353 | 1.615804e-16
w1735ARC | 1.026 | 1.15149 | 29.1423 | 1.31944e-18 | 1.655119e-16 | 0.779662 | 1.668313e-16
w1714 | 0.959 | 1.15206 | 20.1766 | 8.9338e-19 | 1.542787e-15 | 0.0571057 | 1.54368e-15
w1734 | 1.028 | 1.1482 | 20.5595 | 1.05696e-18 | 1.078751e-16 | 0.956506 | 1.089321e-16
w1718 | 0.996 | 1.14386 | 18.4515 | 1.12229e-18 | 3.361221e-16 | 0.328201 | 3.372444e-16
w1717 | 1.02 | 1.14527 | 18.822 | 1.08385e-18 | 1.348261e-16 | 0.786232 | 1.3591e-16
w1707-1 | 1.052 | 1.14865 | 20.781 | 1.0501e-18 | 4.244919e-17 | 2.37897 | 4.349929e-17
w1707-2 | 1.038 | 1.14839 | 21.051 | 1.07428e-18 | 7.467226e-17 | 1.39791 | 7.574654e-17
w1699 | 1.013 | 1.14299 | 21.1752 | 1.33156e-18 | 1.991389e-16 | 0.654914 | 2.004704e-16
w1699ARC | 1.016 | 1.14154 | 28.8024 | 1.91601e-18 | 2.408766e-16 | 0.778069 | 2.427926e-16
3nm resolutie
W1689 | 1.01 | 1.12322 | 19.3732 | 2.61746e-18 | 2.06287e-16 | 1.25294
W1683 | 1.03 | 1.12651 | 21.711 | 2.58283e-18 | 1.05421e-16 | 2.39142
W1670 | 1.04 | 1.12528 | 13.8128 | 1.72342e-18 | 4.49478e-17 | 3.69267
W1664 | 1.01 | 1.12101 | 19.6883 | 2.89745e-18 | 2.09404e-16 | 1.36478
W1662 | 1.03 | 1.12082 | 19.7314 | 2.92539e-18 | 9.52313e-17 | 2.98033
W1660 | 0.99 | 1.12116 | 18.1248 | 2.65231e-18 | 4.20995e-16 | 0.626067
W1657 | 1.009 | 1.12628 | 26.3237 | 3.16026e-18 | 2.91887e-16 | 1.0711
W1642 | 0.996 | 1.12517 | 20.1414 | 2.52384e-18 | 3.70748e-16 | 0.676141
W1632 | 0.991 | 1.12021 | 20.0813 | 3.04844e-18 | 4.48519e-16 | 0.675078