## Sheet1
Run	type cel	dikte basis [um]	BSF	p-ctc [nm]	remarks
W1691	sub	3.5	InGaP	300
W1689	ELO	2	InGaP	300
W1683	ELO	0.5	InGaP	300
W1682	sub	0.5	InGaP	300	inverse
W1680	sub	0.5	InGaP	300	inverse
W1679	sub	0.5	InGaP	300	inverse
W1678	sub	0.5	InGaP	300	inverse
W1675	sub	0.5	InGaP	300	inverse
W1674	sub	0.5	InGaP	300	inverse
W1673	sub	0.5	InGaP	300	inverse
W1672	sub	0.5	InGaP	300	inverse
W1671	sub	0.5	InGaP	300	inverse
W1670	sub	0.5	InGaP	300	inverse
W1664	ELO	2	InGaP	300
W1662	ELO	2	InGaP	300
W1660	ELO	2	InGaP	300
W1657	ELO	2	InGaP	300
W1654	ELO	2	InGaP	60
W1642	ELO	2	InGaP	100
W1632	ELO	2	InGaP	50

## Sheet3
cell	type		thickness	Voc(V)	Vlim(V)	deltaV	J_sc	J_sclim(mA/cm^2)	deltaJ	J_rad(mA/cm^2)	ERE(%)
w1642	ELO		2	0.996	1.14923	0.15323	19	21.2163	2.2163	1.04807e-18	0.266554
w1660	ELO		2	0.99	1.14567	0.15567	18	19.4396	1.4396	1.1024e-18	0.242615
w1662	ELO		2	1.03	1.14658	0.11658	21	21.1872	0.1872	1.1597e-18	1.1003
w1664	ELO		2	1.01	1.14609	0.13609	21	21.5994	0.5994	1.20487e-18	0.517311
w1670	SUB		0.5	1.04	1.16305	0.12305	16	14.7383	-1.2617	4.26603e-19	0.856659
w1671	SUB		0.5	1.04	1.16115	0.12115	16	14.6284	-1.3716	4.55803e-19	0.922171
w1672	SUB		0.5	1.04	1.16126	0.12126	16	14.3923	-1.6077	4.4648e-19	0.918128
w1674	SUB		0.5	1.01	1.1611	0.1511	15.6	14.5685	-1.0315	4.54775e-19	0.289492
w1675	SUB		0.5	1.02	1.16232	0.14232	16	14.7345	-1.2655	4.38674e-19	0.406493
w1678	SUB		0.5	1.03	1.16218	0.13218	16	14.129	-1.871	4.23014e-19	0.601842
w1679	SUB		0.5	0.99	1.16043	0.17043	15	13.8406	-1.1594	4.43347e-19	0.137043
w1680	SUB		0.5	1.03	1.16148	0.13148	15.8	14.7114	-1.0886	4.52588e-19	0.618426
w1682	SUB		0.5	1.02	1.15948	0.13948	14	13.7813	-0.2187	4.5809e-19	0.453845
w1683	ELO		0.5	1.03	1.14917	0.11917	17	18.3029	1.3029	9.06516e-19	0.995622
w1689	ELO		2	1.01	1.14101	0.13101	20	21.7549	1.7549	1.47696e-18	0.629601
w1691	SUB		3.5	0.954	1.14396	0.18996	20	22.0558	2.0558	1.33625e-18	0.0643961
Voc measured (V)
Voc rad lim (V)