## Sheet1
Run | type cel | dikte basis [um] | BSF | p-ctc [nm] | remarks
W1691 | sub | 3.5 | InGaP | 300
W1689 | ELO | 2 | InGaP | 300
W1683 | ELO | 0.5 | InGaP | 300
W1682 | sub | 0.5 | InGaP | 300 | inverse
W1680 | sub | 0.5 | InGaP | 300 | inverse
W1679 | sub | 0.5 | InGaP | 300 | inverse
W1678 | sub | 0.5 | InGaP | 300 | inverse
W1675 | sub | 0.5 | InGaP | 300 | inverse
W1674 | sub | 0.5 | InGaP | 300 | inverse
W1673 | sub | 0.5 | InGaP | 300 | inverse
W1672 | sub | 0.5 | InGaP | 300 | inverse
W1671 | sub | 0.5 | InGaP | 300 | inverse
W1670 | sub | 0.5 | InGaP | 300 | inverse
W1664 | ELO | 2 | InGaP | 300
W1662 | ELO | 2 | InGaP | 300
W1660 | ELO | 2 | InGaP | 300
W1657 | ELO | 2 | InGaP | 300
W1654 | ELO | 2 | InGaP | 60
W1642 | ELO | 2 | InGaP | 100
W1632 | ELO | 2 | InGaP | 50